## Calib
				MeV
E0 (MeV)	m He (u)	M O (u)	M Si (u)	M Ge (u)	M Er (u)	phi (rad)		K (O)	K (Si)	K (Ge)	K (Er)		E1 (O)	E1 (Si)	E1 (Ge)	E1 (Er)
2.00221	4.002	15.999	28.085	72.63	167.259	2.8798		0.3660	0.5688	0.8050	0.9102		0.7328	1.1389	1.6118	1.8224

Canal a Meia Altura			Antigos		Recta de calibração E=a*ch+b
c1	280.45	0.8223	280.45	0.8156		Valor	Erro
c2	458.15	0.5259	460.5	0.07775	a	0.002288	4.02E-006	(MeV/canal)
c3	664.65	0.3199	664.65	0.3199	b	0.0913	0.002672	(MeV)
c4	757.5	0.6139	757.5	0.6285
				Antigo
				0.002307	2.87E-006
PARA CALIB					0.07684	0.001374
280.45	0.7327614578	0.8223	1E-010
458.15	1.1389151972	0.5259	1E-010
664.65	1.6118435071	0.02958	1E-010
757.5	1.8224031541	0.6139	1E-010

## Amostra
Patamar	Canal	Erro Canal	Energia	Erro Energia	Massa	Erro Massa	K	erro
1º	336.4	0.1889	0.86098	0.00303	18.94	0.09	0.4300164318	0.0015115066	F
2º	401.5	0.17815	1.00993	0.00315	23.23	0.10	0.5044086285	0.0015727467	Na
3º	494.95	0.27546	1.22375	0.00339	32.13	0.18	0.6111974268	0.001693975	S
4º	725.3	0.0066005	1.75079	0.00396	117.37	1.98	0.8744269582	0.0019763308	In