## Calib
				MeV
E0 (MeV)	m He (u)	M O (u)	M Si (u)	M Ge (u)	M Er (u)	phi (rad)		K (O)	K (Si)	K (Ge)	K (Er)		E1 (O)	E1 (Si)	E1 (Ge)	E1 (Er)
2,00221	4,002	15,999	28,085	72,63	167,259	2,8798		0,3660	0,5688	0,8050	0,9102		0,7328	1,1389	1,6118	1,8224

Canal a Meia Altura			Antigos		Recta de calibração E=a*ch+b
c1	280,45	0,8223	280,45	0,8156		Valor	Erro
c2	458,15	0,5259	460,5	0,07775	a	0,002288	4,02E-006	(MeV/canal)
c3	664,65	0,3199	664,65	0,3199	b	0,0913	0,002672	(MeV)
c4	757,5	0,6139	757,5	0,6285
				Antigo
				0,002307	2,87E-006
PARA CALIB					0,07684	0,001374
280,45	0,7327614578	0,8223	1E-010
458,15	1,1389151972	0,5259	1E-010
664,65	1,6118435071	0,02958	1E-010
757,5	1,8224031541	0,6139	1E-010

## Amostra
Patamar	Canal	Erro Canal	Energia	Erro Energia	Massa	Erro Massa
1º	336,4	0,1889	0,86098	0,00303	18,94	0,09	F
2º	401,5	0,17815	1,00993	0,00315	23,23	0,10	Na
3º	494,95	0,27546	1,22375	0,00339	32,13	0,18	S
4º	725,35	0,01908	1,75090	0,00396	117,37	1,98	In