## calib
Altura do Patamar
Pat Max	657	4.9
Pat 1	428.5	2.1					280	0.7314012911	0.3077	1E-011
Pat 2	206.3	1.2					460.5	1.1368011196	0.010453	1E-011
Pat 3	32.72	0.78		Reta de calibraçao canal-energia				664.7	1.6088515703	0.43895	1E-011
Chao	1.9	0.47		Parametros de Ajuste				757.5	1.8190203722	1.293	1E-011
				y=a+b*x	(K vs canal)
Canal a Meia Altura
c1	280.5	0.3077		a	89.63	1.332	(keV)
c2	460.5	0.010453		b	2.274	2.89E-003	(KeV/canal)
c3	664.7	0.43895
c4	757.5	1.293		X^2/ngl	3.886

Largura do Declive				Determinação de E0
w1	26.5	1.7		B	4738.5		4682.17	1950		1998.4934573003
w2	29	1.3		E0(MeV)	1.998493457		4740.25	2000		0.969869146
w3	17.39	0.71
w4	13.1	1.3

	X^2/ngl	1.21

			K	E(MeV)
m(He)	4.002
m(O)	15.999		0.3659763251	0.7314012911
m(Si)	28.085		0.5688290425	1.1368011196
m(Ge)	72.63		0.805032193	1.6088515703
m(Er)	167.259		0.9101958107	1.8190203722

ang	2.8797932658

## 0
	METADE ESQUERDA					METADE DIREITA
Altura do Patamar					Altura do Patamar					composicao da amostra
Pat 0	1349.6	5					Pat 0	10.58	0.69
Pat 1	1387.1	9.2					Pat ½	164	10					p1	ep1		comp	ecomp
Pat 2	1087.6	7.1					Pat 1	2818	15					1	F	9	81	3.6975308642	0.1434703888		26.38%	1.02%
Pat 3	55.3	1.9					Pat 1 ½	118.2	6.4					2	Na	11	121	8.8638016529	0.0589155927		63.24%	0.42%
Pat 4	99.2	1.9					Chao	7.4	1					3	S	16	256	0.32859375	0.0078316172		2.34%	0.06%
Chao	15.08	0.64					4	Sn	50	2500	1.1272	0.006		8.04%	0.04%

Canal a Meia Altura	Canal	eCanal	Energia(MeV)	eE(MeV)	M(uma)	eM(uma)		Canal a Meia Altura	Canal	eCanal	Energia(MeV)	eE(MeV)	M(uma)	eM(uma)					total
c1	370.6	1.4	90.4727444	1.332004236	-5.3576175962	0.0117604788		c5	751.45	0.15	91.3387973	1.3320018177	-5.3500319371	0.0115740587					14.0171262671		100.00%
c2	444.73	0.19	90.64131602	1.3320006915	-5.3561315723	0.0117237837		c6	823.44	0.16	91.50250256	1.3320021799	-5.3486115994	0.0115393698
c3	489.17	0.84	90.74237258	1.3320021214	-5.3552429402	0.0117019061
c4	551.34	0.69	90.88374716	1.3320018792	-5.3540025565	0.0116713922		Largura do Declive			0.16370526					Espessura dos Filmes
				w5	11.56	0.2					DE (MeV)	eDE (MeV)	t(g/cm^(-2))	et(g/cm^(-2))	t(um)	et(um)
Largura do Declive					w6	11.67	0.21					3	S	0.14137458	1.3320021214	3.1229448400127E-006	2.94237780067202E-005	15.0866900484	142.1438551049
w1	23.3	2.1					4	Sn	0.16370526	1.3320018177	6.83794450482225E-006	5.56376040257518E-005	15.0615517727	96.4423713395
w2	13.53	0.26					Ponto de Apoio Interm
w3	4.3	1.2					lesq	716.72	0.91					dE/dx(E0)	dE/dt (E’0)	S	eS
w4	13.1	1					ldir	871.3	1.2					3	S	968.25	1226.5	45269.6372310661	668.2717172333
				LEGENDA					4	Sn	510.9	543	23940.7119909429	340.6005574181
	X^2/ngl	1.317		c1	Patamar inicial – valor da massa				X^2/ngl	2.004
				c2	Patamar inicial – valor da massa
				c3	Patamar final – utilizar para espessura
				c4	Patamar inicial – valor da massa					e0	1.998
m(He)	4.002			c5	Patamar final – utilizar para espessura					E’0	1.098
ang scattering	2.8797932658			c6	Patamar inicial – valor da massa
ang incidente	0

## 1
Altura do Patamar	METADE ESQUERDA					Altura do Patamar	METADE DIREITA
Pat 0	1095.5	5.8					Pat 0	11.11	0.81					composicao da amostra
Pat 0 ½	1181	10					Pat ½	144.9	9.1					p1	ep1		comp	ecomp
Pat 1	1079	14					Pat 1	2574	12					1	F	9	81	2.3148148148	0.1943572213	b4-b5	21.24%	1.78%
Pat 2	891.5	7.2					Pat 1 ½	84.1	4.9					2	Na	11	121	7.2519008264	0.0609556658	b3-b2	66.55%	0.56%
Pat 3	50.1	1.9					Chao	3.75	0.59					3	S	16	256	0.30109375	0.0066888187		2.76%	0.06%
Pat 4	91.1	1.6					4	Sn	50	2500	1.0296	0.0048		9.45%	0.04%
Chao	14.02	0.61
				total
Canal a Meia Altura	Canal	eCanal	Energia(MeV)	eE(MeV)	M(uma)	eM(uma)		Canal a Meia Altura	Canal	eCanal	Energia(MeV)	eE(MeV)	M(uma)	eM(uma)					10.8974093913
c1	291.5	1.9	90.292871	1.3320072743	-5.3592083803	0.0117998346		c6	731.48	0.17	91.29338552	1.3320017371	-5.3504266946	0.0115837117
c2	372.3	1.5	90.4766102	1.3320048029	-5.3575834656	0.0117596409		c7	818.65	0.18	91.4916101	1.3320021684	-5.3487059721	0.0115416727
c3	426.2	0.22	90.5991788	1.3320006646	-5.3565025934	0.0117329306
c4	468.5	0.99	90.695369	1.332002592	-5.3556560555	0.0117120835		Largura do declive					Espessura dos Filmes
c5	548.04	0.82	90.87624296	1.3320022488	-5.354068315	0.0116730118		w6	12.69	0.22					DE (MeV)	eDE (MeV)	t	et	t(um)	et(um)
				w7	14.55	0.24					1	F	0.1837392	1.3320072743	3.23412279861702E-006	2.34456566305478E-005	0.0190691203	0.1382408999
Largura do declive					3	S	0.18087396	1.332002592	3.97775835497531E-006	2.92933132261114E-005	0.0192162239	0.1727200072
w1	6.6	2.8					Ponto de Apoio Interm					4	Sn	0.19822458	1.3320017371	8.25019174620837E-006	5.54386461177992E-005	0.0145275431	0.0976204369
W1 ½	11.4	2.2					lesq	694.6	0.96
w2	14	0.29					ldir	876.4	1.6					dE/dt (E0)	dE/dt (E’0)	S	eS
w3	5.9	1.6					1	F	1214.5	1572.5	56812.6850590138	934.9259070437
w4	17.7	1.3		LEGENDA					X^2/ngl	1.973					3	S	968.25	1240	45471.3292912239	745.3604558985
			!!!!	c1	patamar final – usar para espessura					4	Sn	510.9	547.1	24026.6633913191	393.291643624
	X^2/ngl	1.293		c2	patamar inicial – valor da massa
				c3	patamar inicial – valor da massa					510.9	532.3	547.1
				c4	patamar final – usar para espessura
m(He)	4.002			c5	patamar inicial – valor da massa					E0	1.998
ang scattering	2.8797932658			c6	patamar final – usar para espessura					1	E’0	0.71
ang incidente	0.5235987756			c7	patamar inicial – valor da massa					3	E’0	1.058

## Amostra - 0º
	Pat Inicial	Fluor 1	Fluor 2	Pat Substr	Int	Chao esq	S 1	S 2	Int	Chao	Int	Sn 1	Sn 2	Int	Chao		m(He)	4.002
N (Cts)	1349.1	1408	1375.5	1085.2	77.9	37.9	112.9	81.6	18.3	8.24	183	2945	2663	117.6	7.3		ang scat	2.8797932658
eN (Cts)	4.4	13	9.3	5	3.8	2.6	3.1	4	0.89	0.81	11	30	32	6.6	1.1		ang inc	0
																	E0	1.9985
	Fluor	Subs	S 1	S 2	Int	Int	Sn 1	Sn 2	Int	wF	wS	wS1	wS2	wSn1	wSn2
Ch	370.6	444.73	488.07	553.71	680.32	718.54	751.98	824.25	871.7	23.3	13.53	10.22	8.6	11.6	10.78
eCh	1.4	0.19	0.69	0.86	0.94	0.83	0.19	0.21	1.3	2.1	0.26	0.87	1.2	0.25	0.25
E(MeV)	90.4727444	90.64131602	90.73987118	90.88913654	91.17704768	91.26395996	91.34000252	91.5043445	91.6122458								Xi^2/ngl	1.398
eE(MeV)	1.332004236	1.3320006915	1.3320016725	1.3320023989	1.3320031692	1.3320029593	1.3320018466	1.33200222	1.3320056677
M(uma)	-5.3578174876	-5.3563312118	-5.3554644086	-5.3541546062	-5.3516383497	-5.3508813787	-5.3502200693	-5.3487940058	-5.3478600342
eM(uma)	0.0117624726	0.0117257707	0.0117044263	0.0116722133	0.0116104813	0.011591947	0.0115757622	0.0115409337	0.0115181871
	F	Si		S				Sn

	dE (MeV)	eDe (MeV)	dE/dx (E0)	dE/dx (E’0)	S	eS	t(nm)	et(nm)
S	0.14926536	1.883735344	968.25	1226.5	45261.2292743833	645.3405561858	15.9317081576	201.0589791257
Sn	0.16434198	1.8837353406	510.9	543	23935.329049312	340.5153536203	15.1235330562	173.3504466481

	Z^2			%	e%
F	81	3.5839506173	0.1694374169	72.66%	3.43%
S	256	0.2865625	0.0159421428	5.81%	0.32%
Sn	2500	1.06228	0.0128075603	21.54%	0.26%

		4.9327931173

## Amostra - 30º
	Pat Inicial	Fluor 1	Fluor 2	Par Subs 1	Pat Subs 2	Int	Chao esq	S 1	S 2	Int	Chao	Int	Sn 1	Sn 2	Int	Chao		m(He)	4.002
N (Cts)	1095.7	1182.3	1074	945	844	104.5	32.7	106.6	70.2	17.33	8.56	142.8	2700	2443	80.2	3.57		ang scat	2.8797932658
eN (Cts)	4.8	8.2	11	16	11	5.7	2.2	2.4	3.4	0.8	0.66	8.5	23	25	4.3	0.55		ang inc	0.5235987756
																		E0	1.9985
	Fluor 1	Fluor 2	Subs	S 1	S 2	Int	Int	Sn 1	Sn 2	Int	wF1	wF2	wS	wS1	wS2	wSn1	wSn2
Ch	291.5	369.5	426.14	469.21	552.21	676.43	694.53	732.18	819.52	878.7	6.6	6.4	11.21	14.79	9.4	13.45	13.69
eCh	1.6	1.5	0.25	0.74	0.95	0.87	0.9	0.19	0.22	1.5	2.3	2.5	0.32	0.86	1.3	0.22	0.27
E(MeV)	90.292871	90.470243	90.59904236	90.69698354	90.88572554	91.16820182	91.20936122	91.29497732	91.49358848									Xi^2/ngl	1.267
eE(MeV)	1.3320052361	1.3320047964	1.3320006918	1.3320017546	1.3320027098	1.3320029067	1.3320030877	1.3320017543	1.3320022039
M(uma)	-5.3594085415	-5.3578395771	-5.3567034978	-5.3558414159	-5.3541844975	-5.3517154614	-5.3513567705	-5.3506115226	-5.348887209
eM(uma)	0.0118018176	0.0117630231	0.0117349492	0.0117137112	0.0116729507	0.0116123679	0.0116035846	0.0115853343	0.011543208
		F	Si		S				Sn

	dE (MeV)	eDe (MeV)	dE/dx (E0)	dE/dx (E’0)	S	eS	t(nm)	et(nm)
F	0.177372	1.8837395592	1214.5	1572.5	56795.056125498	809.467012867	18.4140230338	195.5621793019
S	0.188742	1.8837356219	968.25	1240	45464.9053521562	645.3398167676	20.0549653494	200.1583687323
Sn	0.19861116	1.883735264	510.9	547.1	24021.3160262846	340.5153495096	18.2117214119	172.7299722635

	Z^2			%	e%
F	81	1.5925925926	0.2397097264	56.69%	8.53%
S	256	0.24078125	0.0135291659	8.57%	0.48%
Sn	2500	0.975772	0.0100024197	34.74%	0.36%

		2.8091458426