## Sheet1
PATAMAR GRANDE
			Extremo 1	Erro	Extremo 2	Erro	Largura	Erro
			663.6	0.17588	725.35	0.03552	61.75	0.2114

E = a*c + b
a	0.002288		DeltaE	0.232584	MeV		Espessura	314.309988683	nm
b	0.0913		S Indio	73.9982846153	ev/Angstron
			K indio	0.8744840951

PATAMAR PEQUENO

			Extremo 1	Erro	Extremo 2	Erro	Largura	Erro
			438.1	1.0987	494.95	0.27546	56.85	1.37416

			DeltaE	0.2213728	MeV		Espessura	534.0010743535	nm
			S enxofre	41.4554971201	ev/Angstron
			K enxofre	0.6111974268

## Sheet2
	carga	theta	Z1	Z2	m1	m2	E	Sigma MERDA	Racios
F	1	2.8798	2	9	4	18.81	2	4.7907819756	3.3516592745	S/F
S	1	2.8798	2	16	4	31.81	2	16.0570688407	9.6491132338	In/S
In	1	2.8798	2	49	4	113.48	2	154.9364754464	32.3405398608	In/F

Estequeometria

S/F