## calib
Altura do Patamar
Pat Max	657	4.9
Pat 1	428.5	2.1
Pat 2	206.3	1.2
Pat 3	32.72	0.78		Reta de calibraçao canal-energia
Chao	1.9	0.47		Parametros de Ajuste
				y=a+b*x	(K vs canal)
Canal a Meia Altura
c1	306	1.1		a	0.138	0.011	(MeV)
c2	506.02	0.8		b	1.963	0.016	(KeV/canal)
c3	749.08	0.48
c4	858.65	0.9		X^2/ngl	3.886

Largura do Declive				Determinação de E0
w1	26.5	1.7		B	4738.5		4682.17	1950		1998.4934573003
w2	29	1.3		E0(MeV)	1.998493457		4740.25	2000		0.969869146
w3	17.39	0.71
w4	13.1	1.3

	X^2/ngl	1.21

			K	E(MeV)
m(He)	4.002
m(O)	15.999		0.3659763251	0.7314012911
m(Si)	28.085		0.5688290425	1.1368011196
m(Ge)	72.63		0.805032193	1.6088515703
m(Er)	167.259		0.9101958107	1.8190203722

ang	2.8797932658

## 0
	METADE ESQUERDA					METADE DIREITA
Altura do Patamar					Altura do Patamar					composicao da amostra
Pat 0	1349.6	5					Pat 0	10.58	0.69
Pat 1	1387.1	9.2					Pat ½	164	10					p1	ep1		comp	ecomp
Pat 2	1087.6	7.1					Pat 1	2818	15					1	F	9	81	3.6975308642	0.1434703888		26.38%	1.02%
Pat 3	55.3	1.9					Pat 1 ½	118.2	6.4					2	Na	11	121	8.8638016529	0.0589155927		63.24%	0.42%
Pat 4	99.2	1.9					Chao	7.4	1					3	S	16	256	0.32859375	0.0078316172		2.34%	0.06%
Chao	15.08	0.64					4	Sn	50	2500	1.1272	0.006		8.04%	0.04%

Canal a Meia Altura	Canal	eCanal	Energia(MeV)	eE(MeV)	M(uma)	eM(uma)		Canal a Meia Altura	Canal	eCanal	Energia(MeV)	eE(MeV)	M(uma)	eM(uma)					total
c1	370.6	1.4	0.8654878	0.0127950287	19.0959146636	0.3273152834		c5	751.45	0.15	1.61309635	0.0162985901	73.6061225903	3.4684587322					14.0171262671		100.00%
c2	444.73	0.19	1.01100499	0.0131061821	23.333658928	0.4351478704		c6	823.44	0.16	1.75441272	0.0171662554	121.073725324	9.1051443344
c3	489.17	0.84	1.09824071	0.013600606	26.4999520284	0.5398759443
c4	551.34	0.69	1.22028042	0.0141651824	32.0829467292	0.7473341975		Largura do Declive			0.14131637					Espessura dos Filmes
				w5	11.56	0.2					DE (MeV)	eDE (MeV)	t(g/cm^(-2))	et(g/cm^(-2))	t(um)	et(um)
Largura do Declive					w6	11.67	0.21					3	S	0.12203971	0.013600606	6.71337372781258E-005	7.48626105029771E-006	324.3175713919	36.1655123203
w1	23.3	2.1					4	Sn	0.14131637	0.0162985901	0.0001425116	1.64485386569359E-005	313.9021270205	28.5119408163
w2	13.53	0.26					Ponto de Apoio Interm
w3	4.3	1.2					lesq	716.72	0.91					dE/dx(E0)	dE/dt (E’0)	S	eS
w4	13.1	1					ldir	871.3	1.2					3	S	968.25	1226.5	1817.8596179505	7.1067398034
				LEGENDA					4	Sn	510.9	543	991.6133426667	4.3895094573
	X^2/ngl	1.317		c1	Patamar inicial – valor da massa				X^2/ngl	2.004
				c2	Patamar inicial – valor da massa
				c3	Patamar final – utilizar para espessura
				c4	Patamar inicial – valor da massa					e0	1.998
m(He)	4.002			c5	Patamar final – utilizar para espessura					E’0	1.098
ang scattering	2.8797932658			c6	Patamar inicial – valor da massa
ang incidente	0

## 1
Altura do Patamar	METADE ESQUERDA					Altura do Patamar	METADE DIREITA
Pat 0	1095,5	5,8					Pat 0	11,11	0,81					composicao da amostra
Pat 0 ½	1181	10					Pat ½	144,9	9,1					p1	ep1		comp	ecomp
Pat 1	1079	14					Pat 1	2574	12					1	F	9	81	2,3148148148	0,1943572213	b4-b5	21,24%	1,78%
Pat 2	891,5	7,2					Pat 1 ½	84,1	4,9					2	Na	11	121	7,2519008264	0,0609556658	b3-b2	66,55%	0,56%
Pat 3	50,1	1,9					Chao	3,75	0,59					3	S	16	256	0,30109375	0,0066888187		2,76%	0,06%
Pat 4	91,1	1,6					4	Sn	50	2500	1,0296	0,0048		9,45%	0,04%
Chao	14,02	0,61
				total
Canal a Meia Altura	Canal	eCanal	Energia(MeV)	eE(MeV)	M(uma)	eM(uma)		Canal a Meia Altura	Canal	eCanal	Energia(MeV)	eE(MeV)	M(uma)	eM(uma)					10,8974093913
c1	291,5	1,9	0,7102145	0,0125165314	15,5677553082	0,2532246745		c6	731,48	0,17	1,57389524	0,0160651016	66,0324938482	2,8178925075
c2	372,3	1,5	0,8688249	0,012851208	19,1815180849	0,3305697665		c7	818,65	0,18	1,74500995	0,0171082709	116,2715626086	8,413132724
c3	426,2	0,22	0,9746306	0,0129494398	22,167122986	0,4011723334
c4	468,5	0,99	1,0576655	0,0134523865	24,9567004859	0,49029034		Largura do declive					Espessura dos Filmes
c5	548,04	0,82	1,21380252	0,0141590979	31,7439510398	0,7349597038		w6	12,69	0,22					DE (MeV)	eDE (MeV)	t	et	t(um)	et(um)
				w7	14,55	0,24					1	F	0,1586104	0,0125165314	6,76697678163744E-05	5,34641700941463E-06	0,3989962725	0,0315236852
Largura do declive					3	S	0,15613702	0,0134523865	7,72936782489556E-05	6,66633272417653E-06	0,3733994118	0,0393062071
w1	6,6	2,8					Ponto de Apoio Interm					4	Sn	0,17111471	0,0160651016	0,0001587415	0,000014922	0,2795236808	0,0262757467
W1 ½	11,4	2,2					lesq	694,6	0,96
w2	14	0,29					ldir	876,4	1,6					dE/dt (E0)	dE/dt (E’0)	S	eS
w3	5,9	1,6					1	F	1214,5	1572,5	2343,8886391689	9,0201831472
w4	17,7	1,3		LEGENDA					X^2/ngl	1,973					3	S	968,25	1240	2020,0490329506	7,9231335084
			!!!!	c1	patamar final – usar para espessura					4	Sn	510,9	547,1	1077,9456652755	5,0514482067
	X^2/ngl	1,293		c2	patamar inicial – valor da massa
				c3	patamar inicial – valor da massa					510,9	532,3	547,1
				c4	patamar final – usar para espessura
m(He)	4,002			c5	patamar inicial – valor da massa					E0	1,998
ang scattering	2,8797932658			c6	patamar final – usar para espessura					1	E’0	0,71
ang incidente	0,5235987756			c7	patamar inicial – valor da massa					3	E’0	1,058

## Amostra - 0º
	Pat Inicial	Fluor 1	Fluor 2	Pat Substr	Int	Chao esq	S 1	S 2	Int	Chao	Int	Sn 1	Sn 2	Int	Chao		m(He)	4.002
N (Cts)	1349.1	1408	1375.5	1085.2	77.9	37.9	112.9	81.6	18.3	8.24	183	2945	2663	117.6	7.3		ang scat	2.8797932658
eN (Cts)	4.4	13	9.3	5	3.8	2.6	3.1	4	0.89	0.81	11	30	32	6.6	1.1		ang inc	0
																	E0	1.9985
	Fluor	Subs	S 1	S 2	Int	Int	Sn 1	Sn 2	Int	wF	wS	wS1	wS2	wSn1	wSn2
Ch	370.6	444.73	488.07	553.71	680.32	718.54	751.98	824.25	871.7	23.3	13.53	10.22	8.6	11.6	10.78
eCh	1.4	0.19	0.69	0.86	0.94	0.83	0.19	0.21	1.3	2.1	0.26	0.87	1.2	0.25	0.25
E(MeV)	0.8654878	1.01100499	1.09608141	1.22493273	1.47346816	1.54849402	1.61413674	1.75600275	1.8491471								Xi^2/ngl	1.398
eE(MeV)	0.0127950287	0.0131061821	0.0135579108	0.0142245637	0.0155849502	0.0159946028	0.0163064536	0.0171782792	0.0179453777
M(uma)	19.0903763913	23.3252629163	26.4036059936	32.3134909266	51.7336898804	61.7673093219	73.7418093904	121.6869611109	202.6118949462
eM(uma)	0.3271165941	0.4348251322	0.535234647	0.7585731568	1.7880837981	2.4937338137	3.4807313893	9.1958236166	25.3083920388
	F	Si		S				Sn

	dE (MeV)	eDe (MeV)	dE/dx (E0)	dE/dx (E’0)	S	eS	t(nm)	et(nm)
S	0.12885132	0.0196508309	968.25	1226.5	1819.9656571541	6.1990425507	342.0230170172	52.1741844784
Sn	0.14186601	0.0236853057	510.9	543	991.9075831749	4.3914850451	315.0295486579	52.614394419

	Z^2			%	e%
F	81	3.5839506173	0.1694374169	72.66%	3.43%
S	256	0.2865625	0.0159421428	5.81%	0.32%
Sn	2500	1.06228	0.0128075603	21.54%	0.26%

		4.9327931173

## Amostra - 30º
	Pat Inicial	Fluor 1	Fluor 2	Par Subs 1	Pat Subs 2	Int	Chao esq	S 1	S 2	Int	Chao	Int	Sn 1	Sn 2	Int	Chao		m(He)	4.002
N (Cts)	1095.7	1182.3	1074	945	844	104.5	32.7	106.6	70.2	17.33	8.56	142.8	2700	2443	80.2	3.57		ang scat	2.8797932658
eN (Cts)	4.8	8.2	11	16	11	5.7	2.2	2.4	3.4	0.8	0.66	8.5	23	25	4.3	0.55		ang inc	0.5235987756
																		E0	1.9985
	Fluor 1	Fluor 2	Subs	S 1	S 2	Int	Int	Sn 1	Sn 2	Int	wF1	wF2	wS	wS1	wS2	wSn1	wSn2
Ch	291.5	369.5	426.14	469.21	552.21	676.43	694.53	732.18	819.52	878.7	6.6	6.4	11.21	14.79	9.4	13.45	13.69
eCh	1.6	1.5	0.25	0.74	0.95	0.87	0.9	0.19	0.22	1.5	2.3	2.5	0.32	0.86	1.3	0.22	0.27
E(MeV)	0.7102145	0.8633285	0.97451282	1.05905923	1.22198823	1.46583209	1.50136239	1.57526934	1.74671776									Xi^2/ngl	1.267
eE(MeV)	0.0123538464	0.0128305037	0.0129510321	0.0133966622	0.0142316988	0.0155258284	0.0157355788	0.0160741258	0.0171207313
M(uma)	15.5641609259	19.0352699456	22.1559247068	24.9978876396	32.1570496347	50.8700680423	55.1124210832	66.204784627	116.8996414689
eM(uma)	0.2498096678	0.3268597101	0.4008509585	0.4892708376	0.753317493	1.7309338969	2.012278967	2.8317905328	8.5022536271
		F	Si		S				Sn

	dE (MeV)	eDe (MeV)	dE/dx (E0)	dE/dx (E’0)	S	eS	t(nm)	et(nm)
F	0.153114	0.017811214	1214.5	1572.5	2340.4163155156	7.7971712279	385.7411202168	44.8903087977
S	0.162929	0.0195451224	968.25	1240	2023.8677487499	6.89509252	388.9071402238	46.6724921553
Sn	0.17144842	0.0234839724	510.9	547.1	1078.2706168035	4.3767733801	350.2271931971	47.9930714786

	Z^2			%	e%
F	81	1.5925925926	0.2397097264	56.69%	8.53%
S	256	0.24078125	0.0135291659	8.57%	0.48%
Sn	2500	0.975772	0.0100024197	34.74%	0.36%

		2.8091458426