## Calib
				MeV
E0 (MeV)	m He (u)	M O (u)	M Si (u)	M Ge (u)	M Er (u)	phi (rad)		K (O)	K (Si)	K (Ge)	K (Er)		E1 (O)	E1 (Si)	E1 (Ge)	E1 (Er)
2,00221	4,002	15,999	28,085	72,63	167,259	2,8798		0,3660	0,5688	0,8050	0,9102		0,7328	1,1389	1,6118	1,8224

Canal a Meia Altura					Recta de calibração E=a*ch+b
c1	280,5	0,3077				Valor	Erro
c2	460,5	0,010453			a	0,002282	3,03E-006	(MeV/canal)
c3	664,7	0,43895			b	0,08818	0,001397	(MeV)
c4	757,5	1,293

PARA CALIB
280,5	0,7327614578	0,3077	1E-010
460,5	1,1389151972	0,010453	1E-010
664,7	1,6118435071	0,43895	1E-010
757,5	1,8224031541	1,293	1E-010

## Amostra
Patamar	Canal	Erro Canal	Energia	Erro Energia	Massa	Erro Massa
1º	336,4	0,78195	0,85584	0,00249	18,81	0,06	F
2º	401,5	0,1776	1,00440	0,00190	23,05	0,06	Na
3º	494,95	0,01825	1,21766	0,00205	31,81	0,11	S
4º	725,1	0,03552	1,74286	0,00261	113,48	1,22	In