## Sheet1
PATAMAR GRANDE
				Extremo 1	Erro	Extremo 2	Erro	Largura	Erro
				661.8	0.005084	725.3	0.0066005	63.5	0.0116845

					Estou a adicionar 2*erro de b pois de facto implicitamente subtraimos os b's da formula da calibraçao por isso temos de considerar os erros
E = a*c + b					valor	erro				valor	erro
a	0.002288	4.02E-006		DeltaE	0.145288	0.0056262581	MeV		Espessura	332.4295455158	13.2080237343	nm
b	0.0913	0.002672		S Indio	43.7048998682	0.044007945	ev/Angstron
				K indio	0.8744269582	0.0019763308

PATAMAR PEQUENO

dE/dx in	dE/dx out			Extremo 1	Erro	Extremo 2	Erro	Largura	Erro
22.2675	23.4079	In		438.1	0.54935	494.95	0.27546	56.85	0.82481
	25.8615	S
	27.0242	F

0.8609832				DeltaE	0.1300728	0.0074599297	MeV		Espessura	322.0932439084	18.7735315906	nm
1.009932				S enxofre	40.3835853313	0.0377205893	ev/Angstron
1.2237456				K enxofre	0.6111974268	0.001693975
1.7507864

FLUOR
				Extremo 1	Erro	Extremo 2	Erro	Largura	Erro
				287.25	1.8045	336.4	0.1885	49.15	1.993

				DeltaE	0.1124552	0.0101017636	MeV		Espessura	299.4584887725	27.1685198195	nm
				S fluor	37.5528509681	0.0336574724	eV/Angstron
				K Fluor	0.4300164318	0.0015115066

	Estequi
F	0.55	0.067292917
S	0.11	0.0180667243
In	0.34	0.065115899		Energia Si exp	erro	Delta E filme	erro	Energia verdadeira	erro
				1.009932	0.0031489692	0.125556288	0.00828949	1.135488288	0.0114384593
					Dá massa 27.94!!

	0.5152571829
	0.1174301467
	0.3673126704

## Sheet2
PATAMAR GRANDE
				Extremo 1	Erro	Extremo 2	Erro	Largura	Erro
				661	0.008024	725.3	0.0406	64.3	0.048624

					Estou a adicionar 2*erro de b pois de facto implicitamente subtraimos os b's da formula da calibraçao por isso temos de considerar os erros
E = a*c + b					valor	erro				valor	erro
a	0.002288	4.02E-006		DeltaE	0.1471184	0.0057139949	MeV		Espessura	325.1004764755	12.9755552965	nm
b	0.0913	0.002672		S Indio	45.2532095908	0.0485573948	ev/Angstron
				K indio	0.8744269582	0.0019763308

PATAMAR PEQUENO

dE/dx in	dE/dx out			Extremo 1	Erro	Extremo 2	Erro	Largura	Erro
22.2675	23.4079	In		436.9	0.3513	494.15	0.73035	57.25	1.08165
	25.8671	S
	27.0242	F

0.8609832				DeltaE	0.130988	0.0080491892	MeV		Espessura	317.4660413774	19.8600646316	nm
1.009932				S enxofre	41.2604760596	0.0457270995	ev/Angstron
1.2237456				K enxofre	0.610283237	0.0018611351
1.7507864

FLUOR
				Extremo 1	Erro	Extremo 2	Erro	Largura	Erro
				282.1	0.44885	338.3	1.308	56.2	1.75685

				DeltaE	0.1285856	0.0095898216	MeV		Espessura	337.8522677431	25.701191686	nm
				S fluor	38.0597119738	0.0568230401	eV/Angstron
				K Fluor	0.4321876327	0.0025518374

	Estequi
F	0.55	0.067292917
S	0.11	0.0180667243
In	0.34	0.065115899		Energia Si exp	erro	Delta E filme	erro	Energia verdadeira	erro
				1.009932	0.0031489692	0.135151016	0.008102571	1.145083016	0.0112515402
					Dá massa 27.94!!

	0.5152571829
	0.1174301467
	0.3673126704