## Sheet1
PATAMAR GRANDE
				Extremo 1	Erro	Extremo 2	Erro	Largura	Erro
				661.8	0.005084	725.4	0.0066005	63.6	0.0116845
0.138	0.011	(MeV)
1.963	0.016	(KeV/canal)

E = a*c + b					valor	erro				valor	erro
a	0.002288	4.02E-006		DeltaE	0.1455168	0.0029546605	MeV		Espessura	332.9530566111	7.3288466989	nm
b	0.0913	0.002672		S Indio	43.7048998682	0.0746064859	ev/Angstron
				K indio	0.8744269582	0.0019763308			23935.329049312	45261.2292743833
					40.9865100262
PATAMAR PEQUENO

dE/dx in	dE/dx out			Extremo 1	Erro	Extremo 2	Erro	Largura	Erro
22.2675	23.4079	In		438.1	1.0987	494.95	0.27546	56.85	1.37416
	25.8615	S
	27.0242	F

0.8609832				DeltaE	0.1300728	MeV		Espessura	322.0932439084	nm
1.009932				S enxofre	40.3835853313	ev/Angstron
1.2237456				K enxofre	0.6111974268
1.7507864

FLUOR
				Extremo 1	Erro	Extremo 2	Erro	Largura	Erro
				287.75	1.0987	336.4	0.27546	48.65	1.37416
				0.749672		0.8609832

				DeltaE	0.1113112	MeV		Espessura	296.4121155398	nm
				S fluor	37.5528509681	eV/Angstron
	Energia Si exp	Energia verdadeira		K Fluor	0.4300164318
	1.009932	1.13493688
		1.1389151972
	Estequi
F	0.55	0.067292917
S	0.11	0.0180667243
In	0.34	0.065115899
	0.55
	0.11
	0.34
	0.5152571829					510.7	37.33217		531.2	38.83072
	0.1174301467					7.31
	0.3673126704