## Sheet1
PATAMAR GRANDE
				Extremo 1	Erro	Extremo 2	Erro	Largura	Erro
				661.8	0.005084	725.3	0.0066005	63.5	0.0116845

					Estou a adicionar 2*erro de b pois de facto implicitamente subtraimos os b's da formula da calibraçao por isso temos de considerar os erros
E = a*c + b					valor	erro				valor	erro
a	0.002288	4.02E-006		DeltaE	0.145288	0.0056262581	MeV		Espessura	332.4295455158	13.2080237343	nm
b	0.0913	0.002672		S Indio	43.7048998682	0.044007945	ev/Angstron
				K indio	0.8744269582	0.0019763308

PATAMAR PEQUENO

dE/dx in	dE/dx out			Extremo 1	Erro	Extremo 2	Erro	Largura	Erro
22.2675	23.4079	In		438.1	0.54935	494.95	0.27546	56.85	0.82481
	25.8615	S
	27.0242	F

0.8609832				DeltaE	0.1300728	0.0074599297	MeV		Espessura	322.0932439084	18.7735315906	nm
1.009932				S enxofre	40.3835853313	0.0377205893	ev/Angstron
1.2237456				K enxofre	0.6111974268	0.001693975
1.7507864

FLUOR
				Extremo 1	Erro	Extremo 2	Erro	Largura	Erro
				287.25	1.8045	336.4	0.1885	49.15	1.993

				DeltaE	0.1124552	0.0101017636	MeV		Espessura	299.4584887725	27.1685198195	nm
				S fluor	37.5528509681	0.0336574724	eV/Angstron
Energia Si exp	Delta E filme	Energia verdadeira		K Fluor	0.4300164318	0.0015115066
1.009932	0.125556288	1.135488288
		Dá massa 27.94!!
	Estequi
F	0.55	0.067292917
S	0.11	0.0180667243
In	0.34	0.065115899

	0.5152571829					510.7	37.33217		531.2	38.83072
	0.1174301467					7.31
	0.3673126704