## Sheet1
PATAMAR GRANDE
			Extremo 1	Erro	Extremo 2	Erro	Largura	Erro
			663.65	0.17588	725.1	0.03552	61.45	0.2114

E = a*c + b
a	0.002307		DeltaE	0.21860515	MeV		Espessura	295.2806957116	nm
b	0.07684		S Indio	74.0329974749	ev/Angstron
			K indio	0.8704672337

PATAMAR PEQUENO

			Extremo 1	Erro	Extremo 2	Erro	Largura	Erro
			438.1	0.17588	494.95	0.03552	56.85	0.2114

			DeltaE	0.20799295	MeV		Espessura	501.7655077635	nm
			S enxofre	41.452221562	ev/Angstron
			K enxofre	0.6081559377

## Sheet2
	carga	theta	Z1	Z2	m1	m2	E	Sigma MERDA	Racios
F	1	2.8798	2	9	4	18.81	2	4.7907819756	3.3516592745	S/F
S	1	2.8798	2	16	4	31.81	2	16.0570688407	9.6491132338	In/S
In	1	2.8798	2	49	4	113.48	2	154.9364754464	32.3405398608	In/F

Estequeometria

S/F